## Fig 26 A_1
FR Temperature (degrees Celsius) | Ef (%) ilmenite | Ef (%) Fe2O3-based OC | Ef (%) NiO-based OC | Ef (%) CuO-based OC
920 | 92.7 | 0 | 0 | 0
920 | 92.42 | 0 | 0 | 0
913 | 91.22 | 0 | 0 | 0
905 | 90.38 | 0 | 0 | 0
894 | 88.42 | 0 | 0 | 0
893 | 89.29 | 0 | 0 | 0
874 | 86.04 | 0 | 0 | 0
874 | 85.84 | 0 | 0 | 0
872 | 85.19 | 0 | 0 | 0
872 | 84.69 | 0 | 0 | 0
894 | 96 | 0 | 0 | 0
901 | 96 | 0 | 0 | 0
925 | 96 | 0 | 0 | 0
940 | 96 | 0 | 0 | 0
914 | 57.08 | 0 | 0 | 0
913 | 56.78 | 0 | 0 | 0
909 | 55.64 | 0 | 0 | 0
894 | 52.67 | 0 | 0 | 0
875 | 47.71 | 0 | 0 | 0
858 | 42.38 | 0 | 0 | 0
944 | 66.1 | 0 | 0 | 0
990 | 75.5 | 0 | 0 | 0
1006 | 89.9 | 0 | 0 | 0
964 | 81.2 | 0 | 0 | 0
982 | 87.9 | 0 | 0 | 0
990 | 89.5 | 0 | 0 | 0
990 | 90 | 0 | 0 | 0
905 | 62.9 | 0 | 0 | 0
963 | 80.9 | 0 | 0 | 0
970 | 83.1 | 0 | 0 | 0
990 | 88.6 | 0 | 0 | 0
962 | 89.7 | 0 | 0 | 0
881 | 38.34 | 0 | 0 | 0
890 | 42.95 | 0 | 0 | 0
892 | 46.16 | 0 | 0 | 0
894 | 47.06 | 0 | 0 | 0
894 | 46.47 | 0 | 0 | 0
896 | 43.04 | 0 | 0 | 0
903 | 47.94 | 0 | 0 | 0
906 | 49.88 | 0 | 0 | 0
917 | 52.79 | 0 | 0 | 0
925 | 68.58 | 0 | 0 | 0
938 | 71.31 | 0 | 0 | 0
868 | 34.65 | 0 | 0 | 0
882 | 38.44 | 0 | 0 | 0
885 | 38.97 | 0 | 0 | 0
892 | 48.99 | 0 | 0 | 0
897 | 45.94 | 0 | 0 | 0
904 | 48.97 | 0 | 0 | 0
918 | 62.03 | 0 | 0 | 0
925 | 73.94 | 0 | 0 | 0
945 | 86.34 | 0 | 0 | 0
880 | 40.54 | 0 | 0 | 0
884 | 34.31 | 0 | 0 | 0
889 | 42.65 | 0 | 0 | 0
895 | 45.07 | 0 | 0 | 0
897 | 51.76 | 0 | 0 | 0
904 | 55.64 | 0 | 0 | 0
915 | 60.04 | 0 | 0 | 0
920 | 57.79 | 0 | 0 | 0
934 | 76.71 | 0 | 0 | 0
959 | 82.6 | 0 | 0 | 0
972 | 86.9 | 0 | 0 | 0
989 | 91.1 | 0 | 0 | 0
906 | 68 | 0 | 0 | 0
941 | 91.3 | 0 | 0 | 0
931 | 74.9 | 0 | 0 | 0
922 | 88.4 | 0 | 0 | 0
923 | 86.2 | 0 | 0 | 0
948 | 94.4 | 0 | 0 | 0
919 | 92.3 | 0 | 0 | 0
932 | 96 | 0 | 0 | 0
900 | 90 | 0 | 0 | 0
927 | 41.36 | 0 | 0 | 0
921 | 40.17 | 0 | 0 | 0
910 | 33.8 | 0 | 0 | 0
910 | 33.5 | 0 | 0 | 0
906 | 31.25 | 0 | 0 | 0
906 | 31.37 | 0 | 0 | 0
890 | 23.62 | 0 | 0 | 0
888 | 26.73 | 0 | 0 | 0
874 | 20.14 | 0 | 0 | 0
950 | 70 | 0 | 0 | 0
950 | 83 | 0 | 0 | 0
1000 | 58 | 0 | 0 | 0
1000 | 77 | 0 | 0 | 0
950 | 55 | 0 | 0 | 0
950 | 71 | 0 | 0 | 0
950 | 84 | 0 | 0 | 0
1000 | 59 | 0 | 0 | 0
1000 | 55 | 0 | 0 | 0
1000 | 72 | 0 | 0 | 0
875 | 0 | 85.49 | 0 | 0
890 | 0 | 85.59 | 0 | 0
902.5 | 0 | 87.39 | 0 | 0
919 | 0 | 94.19 | 0 | 0
928 | 0 | 67 | 0 | 0
924 | 0 | 54 | 0 | 0
920 | 0 | 52 | 0 | 0
925 | 0 | 55 | 0 | 0
915 | 0 | 53 | 0 | 0
906 | 0 | 51 | 0 | 0
893 | 0 | 49 | 0 | 0
881 | 0 | 48 | 0 | 0
875 | 0 | 42.1 | 0 | 0
890 | 0 | 50 | 0 | 0
900 | 0 | 52.8 | 0 | 0
919 | 0 | 56.6 | 0 | 0
880 | 0 | 77 | 0 | 0
900 | 0 | 81 | 0 | 0
920 | 0 | 83 | 0 | 0
950 | 0 | 85 | 0 | 0
970 | 0 | 87 | 0 | 0
800 | 0 | 53 | 0 | 0
840 | 0 | 66 | 0 | 0
870 | 0 | 75 | 0 | 0
900 | 0 | 80 | 0 | 0
930 | 0 | 82 | 0 | 0
960 | 0 | 85 | 0 | 0
800 | 0 | 36 | 0 | 0
840 | 0 | 45 | 0 | 0
870 | 0 | 58 | 0 | 0
900 | 0 | 65 | 0 | 0
930 | 0 | 72 | 0 | 0
960 | 0 | 77 | 0 | 0
800 | 0 | 80 | 0 | 0
840 | 0 | 86 | 0 | 0
870 | 0 | 90 | 0 | 0
900 | 0 | 93 | 0 | 0
930 | 0 | 95 | 0 | 0
960 | 0 | 96 | 0 | 0
883 | 0 | 30.4 | 0 | 0
928 | 0 | 45.2 | 0 | 0
880 | 0 | 49 | 0 | 0
900 | 0 | 50 | 0 | 0
920 | 0 | 54 | 0 | 0
950 | 0 | 67 | 0 | 0
970 | 0 | 70 | 0 | 0
800 | 0 | 31 | 0 | 0
840 | 0 | 41 | 0 | 0
870 | 0 | 49 | 0 | 0
900 | 0 | 56 | 0 | 0
930 | 0 | 63 | 0 | 0
960 | 0 | 69 | 0 | 0
740 | 0 | 87 | 0 | 0
760 | 0 | 89 | 0 | 0
790 | 0 | 91 | 0 | 0
810 | 0 | 92 | 0 | 0
830 | 0 | 93 | 0 | 0
870 | 0 | 94 | 0 | 0
900 | 0 | 94.8 | 0 | 0
910 | 0 | 95 | 0 | 0
920 | 0 | 95 | 0 | 0
725 | 0 | 95.4 | 0 | 0
760 | 0 | 96.5 | 0 | 0
800 | 0 | 98 | 0 | 0
850 | 0 | 98.3 | 0 | 0
890 | 0 | 98.6 | 0 | 0
930 | 0 | 98.7 | 0 | 0
900 | 0 | 94.8 | 0 | 0
800 | 0 | 100 | 0 | 0
825 | 0 | 100 | 0 | 0
850 | 0 | 100 | 0 | 0
875 | 0 | 100 | 0 | 0
900 | 0 | 100 | 0 | 0
870 | 0 | 0 | 73.5 | 0
900 | 0 | 0 | 77.2 | 0
920 | 0 | 0 | 78.4 | 0
960 | 0 | 0 | 79 | 0
970 | 0 | 0 | 79.5 | 0
900 | 0 | 0 | 83 | 0
920 | 0 | 0 | 88 | 0
950 | 0 | 0 | 92.5 | 0
960 | 0 | 0 | 93 | 0
970 | 0 | 0 | 94 | 0
985 | 0 | 0 | 95 | 0
850 | 0 | 0 | 90 | 0
880 | 0 | 0 | 93 | 0
920 | 0 | 0 | 96 | 0
950 | 0 | 0 | 97.5 | 0
850 | 0 | 0 | 80 | 0
880 | 0 | 0 | 89 | 0
920 | 0 | 0 | 95 | 0
950 | 0 | 0 | 97.5 | 0
850 | 0 | 0 | 26 | 0
880 | 0 | 0 | 32 | 0
920 | 0 | 0 | 44 | 0
950 | 0 | 0 | 61.5 | 0
850 | 0 | 0 | 25 | 0
880 | 0 | 0 | 24 | 0
920 | 0 | 0 | 30 | 0
950 | 0 | 0 | 35 | 0
800 | 0 | 0 | 0 | 60
850 | 0 | 0 | 0 | 55
700 | 0 | 0 | 0 | 0
710 | 0 | 0 | 0 | 0
720 | 0 | 0 | 0 | 0
730 | 0 | 0 | 0 | 0
740 | 0 | 0 | 0 | 0
750 | 0 | 0 | 0 | 0
760 | 0 | 0 | 0 | 0
770 | 0 | 0 | 0 | 0
780 | 0 | 0 | 0 | 0
790 | 0 | 0 | 0 | 0
800 | 0 | 0 | 0 | 0
810 | 0 | 0 | 0 | 0
820 | 0 | 0 | 0 | 0
830 | 0 | 0 | 0 | 0
840 | 0 | 0 | 0 | 0
850 | 0 | 0 | 0 | 0
860 | 0 | 0 | 0 | 0
870 | 0 | 0 | 0 | 0
880 | 0 | 0 | 0 | 0
890 | 0 | 0 | 0 | 0
900 | 0 | 0 | 0 | 0
910 | 0 | 0 | 0 | 0
920 | 0 | 0 | 0 | 0
930 | 0 | 0 | 0 | 0
940 | 0 | 0 | 0 | 0
950 | 0 | 0 | 0 | 0
960 | 0 | 0 | 0 | 0
970 | 0 | 0 | 0 | 0
980 | 0 | 0 | 0 | 0
990 | 0 | 0 | 0 | 0
1000 | 0 | 0 | 0 | 0